## Sheet1
ANOVA
|  |  |  | 平方和 | 自由度 | 均方 | F | 显著性
二氧化硅(SiO2) | 组间 | （组合） |  | 12.40797 | 1 | 12.40797 | 29.35265 | 2.022456e-06
|  | 线性项 | 未加权 | 12.40797 | 1 | 12.40797 | 29.35265 | 2.022456e-06
|  |  | 加权 | 12.40797 | 1 | 12.40797 | 29.35265 | 2.022456e-06
| 组内 |  |  | 19.86787 | 47 | 0.4227207
| 总计 |  |  | 32.27585 | 48
氧化钠(Na2O) | 组间 | （组合） |  | 44.01127 | 1 | 44.01127 | 7.711691 | 0.007855582
|  | 线性项 | 未加权 | 44.01127 | 1 | 44.01127 | 7.711691 | 0.007855582
|  |  | 加权 | 44.01127 | 1 | 44.01127 | 7.711691 | 0.007855582
| 组内 |  |  | 268.2329 | 47 | 5.707084
| 总计 |  |  | 312.2442 | 48
氧化钾(K2O) | 组间 | （组合） |  | 13.05089 | 1 | 13.05089 | 5.207024 | 0.02706796
|  | 线性项 | 未加权 | 13.05089 | 1 | 13.05089 | 5.207024 | 0.02706796
|  |  | 加权 | 13.05089 | 1 | 13.05089 | 5.207024 | 0.02706796
| 组内 |  |  | 117.8008 | 47 | 2.506401
| 总计 |  |  | 130.8517 | 48
氧化钙(CaO) | 组间 | （组合） |  | 11.89506 | 1 | 11.89506 | 6.286284 | 0.01568185
|  | 线性项 | 未加权 | 11.89506 | 1 | 11.89506 | 6.286284 | 0.01568185
|  |  | 加权 | 11.89506 | 1 | 11.89506 | 6.286284 | 0.01568185
| 组内 |  |  | 88.93456 | 47 | 1.892225
| 总计 |  |  | 100.8296 | 48
氧化镁(MgO) | 组间 | （组合） |  | 2.071621 | 1 | 2.071621 | 0.4691033 | 0.496764
|  | 线性项 | 未加权 | 2.071621 | 1 | 2.071621 | 0.4691033 | 0.496764
|  |  | 加权 | 2.071621 | 1 | 2.071621 | 0.4691033 | 0.496764
| 组内 |  |  | 207.5581 | 47 | 4.41613
| 总计 |  |  | 209.6297 | 48
氧化铝(Al2O3) | 组间 | （组合） |  | 4.56349 | 1 | 4.56349 | 12.07937 | 0.001107314
|  | 线性项 | 未加权 | 4.56349 | 1 | 4.56349 | 12.07937 | 0.001107314
|  |  | 加权 | 4.56349 | 1 | 4.56349 | 12.07937 | 0.001107314
| 组内 |  |  | 17.75622 | 47 | 0.3777919
| 总计 |  |  | 22.31971 | 48
氧化铁(Fe2O3) | 组间 | （组合） |  | 0.6888101 | 1 | 0.6888101 | 0.1424518 | 0.7075547
|  | 线性项 | 未加权 | 0.6888101 | 1 | 0.6888101 | 0.1424518 | 0.7075547
|  |  | 加权 | 0.6888101 | 1 | 0.6888101 | 0.1424518 | 0.7075547
| 组内 |  |  | 227.2634 | 47 | 4.835391
| 总计 |  |  | 227.9522 | 48
氧化铜(CuO) | 组间 | （组合） |  | 2.092246 | 1 | 2.092246 | 0.6878944 | 0.4110742
|  | 线性项 | 未加权 | 2.092246 | 1 | 2.092246 | 0.6878944 | 0.4110742
|  |  | 加权 | 2.092246 | 1 | 2.092246 | 0.6878944 | 0.4110742
| 组内 |  |  | 142.9516 | 47 | 3.041522
| 总计 |  |  | 145.0438 | 48
氧化铅(PbO) | 组间 | （组合） |  | 3.993045 | 1 | 3.993045 | 9.17359 | 0.00398045
|  | 线性项 | 未加权 | 3.993045 | 1 | 3.993045 | 9.17359 | 0.00398045
|  |  | 加权 | 3.993045 | 1 | 3.993045 | 9.17359 | 0.00398045
| 组内 |  |  | 20.45798 | 47 | 0.4352761
| 总计 |  |  | 24.45102 | 48
氧化钡(BaO) | 组间 | （组合） |  | 3.918897 | 1 | 3.918897 | 1.283843 | 0.2629329
|  | 线性项 | 未加权 | 3.918897 | 1 | 3.918897 | 1.283843 | 0.2629329
|  |  | 加权 | 3.918897 | 1 | 3.918897 | 1.283843 | 0.2629329
| 组内 |  |  | 143.4663 | 47 | 3.052475
| 总计 |  |  | 147.3852 | 48
五氧化二磷(P2O5) | 组间 | （组合） |  | 66.88131 | 1 | 66.88131 | 16.47685 | 0.0001848539
|  | 线性项 | 未加权 | 66.88131 | 1 | 66.88131 | 16.47685 | 0.0001848539
|  |  | 加权 | 66.88131 | 1 | 66.88131 | 16.47685 | 0.0001848539
| 组内 |  |  | 190.7781 | 47 | 4.059108
| 总计 |  |  | 257.6594 | 48
氧化锶(SrO) | 组间 | （组合） |  | 4.801004 | 1 | 4.801004 | 2.94951 | 0.09248696
|  | 线性项 | 未加权 | 4.801004 | 1 | 4.801004 | 2.94951 | 0.09248696
|  |  | 加权 | 4.801004 | 1 | 4.801004 | 2.94951 | 0.09248696
| 组内 |  |  | 76.50328 | 47 | 1.627729
| 总计 |  |  | 81.30428 | 48
氧化锡(SnO2) | 组间 | （组合） |  | 0.7568333 | 1 | 0.7568333 | 0.6083382 | 0.4393245
|  | 线性项 | 未加权 | 0.7568333 | 1 | 0.7568333 | 0.6083382 | 0.4393245
|  |  | 加权 | 0.7568333 | 1 | 0.7568333 | 0.6083382 | 0.4393245
| 组内 |  |  | 58.47268 | 47 | 1.2441
| 总计 |  |  | 59.22951 | 48
二氧化硫(SO2) | 组间 | （组合） |  | 4.416371 | 1 | 4.416371 | 1.191853 | 0.280521
|  | 线性项 | 未加权 | 4.416371 | 1 | 4.416371 | 1.191853 | 0.280521
|  |  | 加权 | 4.416371 | 1 | 4.416371 | 1.191853 | 0.280521
| 组内 |  |  | 174.1569 | 47 | 3.705465
| 总计 |  |  | 178.5732 | 48