## Sheet1
ANOVA
|  |  |  | 平方和 | 自由度 | 均方 | F | 显著性
二氧化硅(SiO2) | 组间 | （组合） |  | 10.74575 | 1 | 10.74575 | 36.59984 | 1.686178e-05 | 提示：红色字体为最终结果
|  | 线性项 | 未加权 | 10.74575 | 1 | 10.74575 | 36.59984 | 1.686178e-05
|  |  | 加权 | 10.74575 | 1 | 10.74575 | 36.59984 | 1.686178e-05
| 组内 |  |  | 4.697614 | 16 | 0.2936009
| 总计 |  |  | 15.44336 | 17
氧化钠(Na2O) | 组间 | （组合） |  | 0.03515294 | 1 | 0.03515294 | 0.007634664 | 0.9314564
|  | 线性项 | 未加权 | 0.03515294 | 1 | 0.03515294 | 0.007634664 | 0.9314564
|  |  | 加权 | 0.03515294 | 1 | 0.03515294 | 0.007634664 | 0.9314564
| 组内 |  |  | 73.67018 | 16 | 4.604387
| 总计 |  |  | 73.70534 | 17
氧化钾(K2O) | 组间 | （组合） |  | 17.40991 | 1 | 17.40991 | 3.883204 | 0.06632721
|  | 线性项 | 未加权 | 17.40991 | 1 | 17.40991 | 3.883204 | 0.06632721
|  |  | 加权 | 17.40991 | 1 | 17.40991 | 3.883204 | 0.06632721
| 组内 |  |  | 71.7342 | 16 | 4.483387
| 总计 |  |  | 89.14411 | 17
氧化钙(CaO) | 组间 | （组合） |  | 0.3045877 | 1 | 0.3045877 | 0.07781708 | 0.7838511
|  | 线性项 | 未加权 | 0.3045877 | 1 | 0.3045877 | 0.07781708 | 0.7838511
|  |  | 加权 | 0.3045877 | 1 | 0.3045877 | 0.07781708 | 0.7838511
| 组内 |  |  | 62.62639 | 16 | 3.914149
| 总计 |  |  | 62.93098 | 17
氧化镁(MgO) | 组间 | （组合） |  | 6.953266 | 1 | 6.953266 | 2.163471 | 0.160718
|  | 线性项 | 未加权 | 6.953266 | 1 | 6.953266 | 2.163471 | 0.160718
|  |  | 加权 | 6.953266 | 1 | 6.953266 | 2.163471 | 0.160718
| 组内 |  |  | 51.42304 | 16 | 3.21394
| 总计 |  |  | 58.3763 | 17
氧化铝(Al2O3) | 组间 | （组合） |  | 0.005213625 | 1 | 0.005213625 | 0.04020504 | 0.8436068
|  | 线性项 | 未加权 | 0.005213625 | 1 | 0.005213625 | 0.04020504 | 0.8436068
|  |  | 加权 | 0.005213625 | 1 | 0.005213625 | 0.04020504 | 0.8436068
| 组内 |  |  | 2.074814 | 16 | 0.1296759
| 总计 |  |  | 2.080028 | 17
氧化铁(Fe2O3) | 组间 | （组合） |  | 0.1821492 | 1 | 0.1821492 | 0.0901847 | 0.7678092
|  | 线性项 | 未加权 | 0.1821492 | 1 | 0.1821492 | 0.0901847 | 0.7678092
|  |  | 加权 | 0.1821492 | 1 | 0.1821492 | 0.0901847 | 0.7678092
| 组内 |  |  | 32.31577 | 16 | 2.019735
| 总计 |  |  | 32.49792 | 17
氧化铜(CuO) | 组间 | （组合） |  | 6.591681 | 1 | 6.591681 | 4.21275 | 0.05685313
|  | 线性项 | 未加权 | 6.591681 | 1 | 6.591681 | 4.21275 | 0.05685313
|  |  | 加权 | 6.591681 | 1 | 6.591681 | 4.21275 | 0.05685313
| 组内 |  |  | 25.03516 | 16 | 1.564698
| 总计 |  |  | 31.62685 | 17
氧化铅(PbO) | 组间 | （组合） |  | 3.427546 | 1 | 3.427546 | 1.240181 | 0.2818869
|  | 线性项 | 未加权 | 3.427546 | 1 | 3.427546 | 1.240181 | 0.2818869
|  |  | 加权 | 3.427546 | 1 | 3.427546 | 1.240181 | 0.2818869
| 组内 |  |  | 44.21994 | 16 | 2.763746
| 总计 |  |  | 47.64748 | 17
氧化钡(BaO) | 组间 | （组合） |  | 0.62409 | 1 | 0.62409 | 0.1749664 | 0.6812956
|  | 线性项 | 未加权 | 0.62409 | 1 | 0.62409 | 0.1749664 | 0.6812956
|  |  | 加权 | 0.62409 | 1 | 0.62409 | 0.1749664 | 0.6812956
| 组内 |  |  | 57.07062 | 16 | 3.566914
| 总计 |  |  | 57.69471 | 17
五氧化二磷(P2O5) | 组间 | （组合） |  | 0.08819727 | 1 | 0.08819727 | 0.03736697 | 0.8491524
|  | 线性项 | 未加权 | 0.08819727 | 1 | 0.08819727 | 0.03736697 | 0.8491524
|  |  | 加权 | 0.08819727 | 1 | 0.08819727 | 0.03736697 | 0.8491524
| 组内 |  |  | 37.7648 | 16 | 2.3603
| 总计 |  |  | 37.853 | 17
氧化锶(SrO) | 组间 | （组合） |  | 0.319573 | 1 | 0.319573 | 0.4207699 | 0.5257547
|  | 线性项 | 未加权 | 0.319573 | 1 | 0.319573 | 0.4207699 | 0.5257547
|  |  | 加权 | 0.319573 | 1 | 0.319573 | 0.4207699 | 0.5257547
| 组内 |  |  | 12.15193 | 16 | 0.7594958
| 总计 |  |  | 12.47151 | 17
氧化锡(SnO2) | 组间 | （组合） |  | 2.911213 | 1 | 2.911213 | 1.134324 | 0.3026643
|  | 线性项 | 未加权 | 2.911213 | 1 | 2.911213 | 1.134324 | 0.3026643
|  |  | 加权 | 2.911213 | 1 | 2.911213 | 1.134324 | 0.3026643
| 组内 |  |  | 41.06359 | 16 | 2.566475
| 总计 |  |  | 43.97481 | 17
二氧化硫(SO2) | 组间 | （组合） |  | 0.5887928 | 1 | 0.5887928 | 0.2933402 | 0.5955502
|  | 线性项 | 未加权 | 0.5887928 | 1 | 0.5887928 | 0.2933402 | 0.5955502
|  |  | 加权 | 0.5887928 | 1 | 0.5887928 | 0.2933402 | 0.5955502
| 组内 |  |  | 32.11522 | 16 | 2.007201
| 总计 |  |  | 32.70401 | 17