## Sheet1
文物采样点 | 二氧化硅(SiO2) | 氧化钠(Na2O) | 氧化钾(K2O) | 氧化钙(CaO) | 氧化镁(MgO) | 氧化铝(Al2O3) | 氧化铁(Fe2O3) | 氧化铜(CuO) | 氧化铅(PbO) | 氧化钡(BaO) | 五氧化二磷(P2O5) | 氧化锶(SrO) | 氧化锡(SnO2) | 二氧化硫(SO2) | 类型 | 表面风化
22 | 37.04762 | 0.001078148 | 19.85033 | 21.87806 | 6.704907 | 12.75323 | 0.7106145 | 0.1714737 | 0.006121351 | 0.00235758 | 0.8623445 | 0.008081559 | 0.001157415 | 0.002619296 | 高钾 | 1
27 | 71.19521 | 0.02554382 | 0.4728577 | 6.01269 | 6.768903 | 11.09137 | 0.1308101 | 2.019374 | 0.06901007 | 0.03762878 | 2.11759 | 0.02689475 | 0.01189026 | 0.02023329 | 高钾 | 1
07 | 66.72013 | 0.1350611 | 0.320229 | 16.08929 | 0.1311033 | 6.029906 | 0.1009123 | 7.119652 | 0.2193552 | 0.15178 | 2.860435 | 0.0370523 | 0.03546254 | 0.04963659 | 高钾 | 1
09 | 70.50797 | 0.03176894 | 16.85761 | 0.9032631 | 0.1715345 | 4.864152 | 2.777388 | 1.872965 | 0.07885828 | 0.04473767 | 1.827429 | 0.0267408 | 0.01344384 | 0.02214513 | 高钾 | 1
10 | 77.02269 | 0.790442 | 14.45695 | 0.01543949 | 0.09768527 | 1.757385 | 3.59393 | 0.4918592 | 0.7712872 | 0.6774296 | 0.01684026 | 0.05641108 | 0.1169898 | 0.1346593 | 高钾 | 1
12 | 63.93661 | 0.03115634 | 25.07847 | 1.679121 | 0.156705 | 4.972655 | 1.413255 | 1.944718 | 0.07599312 | 0.04346762 | 0.6087408 | 0.02503734 | 0.01292698 | 0.02115086 | 高钾 | 1

## Sheet2
文物采样点 | 二氧化硅(SiO2) | 氧化钠(Na2O) | 氧化钾(K2O) | 氧化钙(CaO) | 氧化镁(MgO) | 氧化铝(Al2O3) | 氧化铁(Fe2O3) | 氧化铜(CuO) | 氧化铅(PbO) | 氧化钡(BaO) | 五氧化二磷(P2O5) | 氧化锶(SrO) | 氧化锡(SnO2) | 二氧化硫(SO2) | 类型 | 表面风化
02 | 65.41128 | 0.03172706 | 2.296936 | 0.7532884 | 1.293412 | 6.528568 | 1.870195 | 0.1321937 | 20.51495 | 0.7875128 | 0.2892977 | 0.0738192 | 0.009862425 | 0.006957833 | 铅钡 | 1
08 | 55.80064 | 0.038187 | 0.02702708 | 0.4601356 | 0.01601477 | 2.742805 | 0.004564672 | 6.810241 | 17.07791 | 16.29959 | 0.3541686 | 0.1981258 | 0.01202461 | 0.1585608 | 铅钡 | 1
08严重风化点 | 34.4424 | 0.05541152 | 0.04083088 | 2.113468 | 0.02424712 | 3.665055 | 0.006814007 | 3.047201 | 28.78297 | 25.46695 | 1.260666 | 0.4533199 | 0.01810038 | 0.6225585 | 铅钡 | 1
11 | 65.91354 | 0.02606958 | 0.4445087 | 1.175269 | 0.7709827 | 3.839135 | 0.003451098 | 2.509031 | 12.91459 | 11.41267 | 0.8240481 | 0.1497978 | 0.009368489 | 0.00753617 | 铅钡 | 1
19 | 61.96007 | 0.02632052 | 0.02162757 | 0.9078446 | 0.6541777 | 4.804142 | 1.168279 | 1.80197 | 19.61807 | 8.173842 | 0.777794 | 0.06870122 | 0.009494118 | 0.007663124 | 铅钡 | 1
26 | 55.69724 | 0.04094388 | 0.02788839 | 0.4693459 | 0.01649079 | 1.725741 | 0.004764049 | 7.144038 | 17.78201 | 16.36583 | 0.3146279 | 0.2609296 | 0.01245062 | 0.137694 | 铅钡 | 1
26严重风化点 | 31.10245 | 0.04379163 | 1.513619 | 1.594758 | 0.02289427 | 3.839824 | 0.006063629 | 3.260528 | 26.84313 | 29.72097 | 0.8690807 | 0.4860684 | 0.01667981 | 0.6801442 | 铅钡 | 1
34 | 65.50298 | 0.04137727 | 0.6090907 | 0.1843697 | 0.01441846 | 2.671798 | 0.4244928 | 0.8774082 | 21.19812 | 8.334066 | 0.02163768 | 0.1022857 | 0.01110366 | 0.006857725 | 铅钡 | 1
36 | 19.00887 | 72.34328 | 0.08975451 | 0.01522148 | 0.003801385 | 0.7134865 | 0.06932213 | 0.1024663 | 5.22272 | 2.399027 | 0.0008873153 | 0.02637783 | 0.002900992 | 0.001887085 | 铅钡 | 1
38 | 28.84376 | 54.89888 | 0.01087252 | 0.06258822 | 0.006409146 | 1.716896 | 0.1033479 | 0.1853936 | 10.08845 | 3.968661 | 0.01401523 | 0.09263107 | 0.004878992 | 0.003218966 | 铅钡 | 1
39 | 59.01943 | 0.07279954 | 0.03198494 | 0.5104291 | 0.01846846 | 1.293922 | 0.006223367 | 0.6658677 | 30.59053 | 7.151835 | 0.1272616 | 0.4892382 | 0.01485327 | 0.007158894 | 铅钡 | 1
40 | 49.84659 | 0.08743844 | 0.03673565 | 1.318029 | 0.02116013 | 1.350356 | 0.2397288 | 0.008159332 | 38.53112 | 7.645817 | 0.2419185 | 0.6478727 | 0.01712814 | 0.007956656 | 铅钡 | 1
41 | 52.46444 | 0.02230001 | 0.961767 | 1.759581 | 2.946332 | 5.020191 | 1.605855 | 0.09500153 | 21.87482 | 12.41516 | 0.6214087 | 0.1946469 | 0.00952861 | 0.008964945 | 铅钡 | 1
43部位1 | 43.29272 | 0.04685628 | 0.03003416 | 3.617961 | 1.331353 | 4.293237 | 0.898105 | 3.862467 | 32.31689 | 9.852769 | 0.0004264205 | 0.4348265 | 0.01348199 | 0.008868896 | 铅钡 | 1
43部位2 | 56.79888 | 0.02738766 | 0.023486 | 3.05175 | 1.126205 | 5.130881 | 1.320137 | 0.8307575 | 22.37394 | 7.79079 | 1.290811 | 0.2161153 | 0.01027046 | 0.008586399 | 铅钡 | 1
48 | 61.15253 | 14.42128 | 0.3898135 | 0.3819435 | 0.9524648 | 8.35704 | 0.4455978 | 0.002659705 | 5.759102 | 7.147826 | 0.03594011 | 0.04920036 | 0.8990985 | 0.005506752 | 铅钡 | 1
49 | 61.18534 | 0.02310183 | 0.02068682 | 1.580874 | 1.513583 | 6.438787 | 2.571669 | 0.3351156 | 16.25613 | 8.925021 | 0.9496913 | 0.1831881 | 0.009011274 | 0.007807011 | 铅钡 | 1
50 | 54.38088 | 0.03621058 | 0.02726702 | 1.38826 | 0.6595039 | 3.628309 | 0.288399 | 0.7212436 | 24.49348 | 13.28298 | 0.6819695 | 0.3903648 | 0.01206399 | 0.009061902 | 铅钡 | 1
51部位1 | 58.36748 | 0.0193762 | 0.02002108 | 0.9508922 | 1.204605 | 6.483556 | 0.8852738 | 0.6385001 | 18.76448 | 11.4037 | 0.6134795 | 0.139655 | 0.5005924 | 0.008392578 | 铅钡 | 1
51部位2 | 56.72561 | 0.06564729 | 0.03257478 | 4.621153 | 2.278007 | 4.552958 | 0.5193814 | 0.5747999 | 28.45931 | 0.8223123 | 1.32168 | 0.003632777 | 0.01496269 | 0.007971822 | 铅钡 | 1
52 | 35.96685 | 41.66715 | 0.01340632 | 0.3738877 | 0.3797975 | 1.319124 | 0.08894984 | 0.2174481 | 13.33412 | 6.227026 | 0.2872808 | 0.1142147 | 0.005864958 | 0.004885248 | 铅钡 | 1
54 | 54.75317 | 0.02947003 | 0.7399641 | 1.14338 | 1.484187 | 5.705329 | 0.003811495 | 0.4506939 | 25.49781 | 9.350179 | 0.3604696 | 0.4632141 | 0.01027618 | 0.00804401 | 铅钡 | 1
54严重风化点 | 51.24921 | 0.09229184 | 0.03778243 | 0.0005759907 | 2.021794 | 6.442519 | 0.007507242 | 1.207208 | 34.09794 | 0.7859798 | 2.816576 | 1.214929 | 0.01765729 | 0.008029195 | 铅钡 | 1
56 | 62.83893 | 0.08137438 | 0.033268 | 0.6376661 | 0.01913438 | 3.433546 | 0.006612895 | 0.6219616 | 22.93525 | 9.02965 | 0.336058 | 0.003929482 | 0.0155494 | 0.007062813 | 铅钡 | 1
57 | 58.65452 | 0.1176503 | 0.03849591 | 0.9840091 | 0.02187529 | 4.099812 | 0.008175058 | 1.068856 | 26.28703 | 8.688768 | 0.0006510535 | 0.004857459 | 0.01835656 | 0.006940669 | 铅钡 | 1
58 | 62.7082 | 0.01963669 | 0.6527885 | 0.9177133 | 0.7838877 | 4.585008 | 0.5903941 | 1.430234 | 17.56055 | 9.98 | 0.6784271 | 0.07694653 | 0.008366453 | 0.007851037 | 铅钡 | 1