## Sheet1
文物采样点 | 二氧化硅(SiO2) | 氧化钠(Na2O) | 氧化钾(K2O) | 氧化钙(CaO) | 氧化镁(MgO) | 氧化铝(Al2O3) | 氧化铁(Fe2O3) | 氧化铜(CuO) | 氧化铅(PbO) | 氧化钡(BaO) | 五氧化二磷(P2O5) | 氧化锶(SrO) | 氧化锡(SnO2) | 二氧化硫(SO2) | 类型 | 表面风化 | 分类
02 | 5.085722 | -2.545558 | 1.736603 | 0.6217203 | 1.162311 | 2.781215 | 1.53107 | -1.118459 | 3.926181 | 0.6661518 | -0.3352717 | -1.701109 | -3.713996 | -4.06286 | 铅钡 | 风化 | 类型1
08 | 4.705355 | -2.58169 | -2.927346 | -0.09266461 | -3.450674 | 1.69255 | -4.705839 | 2.601997 | 3.521356 | 3.474709 | -0.3544126 | -0.9352835 | -3.737231 | -1.158048 | 铅钡 | 风化 | 类型1
08严重风化点 | 3.747793 | -2.684463 | -2.989812 | 0.9568348 | -3.510953 | 1.507348 | -4.78027 | 1.322728 | 3.568289 | 3.445886 | 0.4401451 | -0.5826525 | -3.803318 | -0.2654128 | 铅钡 | 风化 | 类型1
11 | 4.883505 | -2.951826 | -0.115625 | 0.8566574 | 0.4350714 | 2.040408 | -4.973902 | 1.615057 | 3.253519 | 3.129885 | 0.5016344 | -1.203308 | -3.975243 | -4.192881 | 铅钡 | 风化 | 类型1
19 | 4.801591 | -2.962305 | -3.158685 | 0.578419 | 0.2507249 | 2.244579 | 0.8306328 | 1.263982 | 3.651552 | 2.77604 | 0.4238076 | -2.002887 | -3.981982 | -4.196234 | 铅钡 | 风化 | 类型1
26 | 4.73154 | -2.483944 | -2.867936 | -0.04480604 | -3.393344 | 1.257266 | -4.635048 | 2.677888 | 3.589797 | 3.506805 | -0.4447553 | -0.6318952 | -3.674375 | -1.271112 | 铅钡 | 风化 | 类型1
26严重风化点 | 3.450804 | -3.114795 | 0.4280212 | 0.4802393 | -3.763351 | 1.358944 | -5.091929 | 1.195406 | 3.303527 | 3.40537 | -0.1268019 | -0.7078885 | -4.080039 | -0.371933 | 铅钡 | 风化 | 类型1
34 | 5.233428 | -2.133691 | 0.5555442 | -0.6394799 | -3.187914 | 2.034084 | 0.194472 | 0.9205494 | 4.105245 | 3.171684 | -2.781987 | -1.228654 | -3.449149 | -3.931047 | 铅钡 | 风化 | 类型1
36 | 5.235177 | 6.571694 | -0.1204054 | -1.894776 | -3.282118 | 1.95268 | -0.3787196 | 0.01205007 | 3.94329 | 3.165335 | -4.737039 | -1.34496 | -3.552431 | -3.98245 | 铅钡 | 风化 | 类型2
38 | 5.104128 | 5.747727 | -2.779283 | -1.028944 | -3.307795 | 2.282752 | -0.5274203 | 0.05695974 | 4.053625 | 3.120663 | -2.525376 | -0.6368966 | -3.580583 | -3.996461 | 铅钡 | 风化 | 类型2
39 | 5.331907 | -1.366005 | -2.18845 | 0.581537 | -2.737651 | 1.511719 | -3.825404 | 0.8473763 | 4.674731 | 3.221409 | -0.8074701 | 0.5391346 | -2.955495 | -3.685359 | 铅钡 | 风化 | 类型1
40 | 5.093848 | -1.251922 | -2.11911 | 1.461035 | -2.670739 | 1.485266 | -0.2433492 | -3.623695 | 4.836364 | 3.219057 | -0.2342567 | 0.7508368 | -2.882135 | -3.648849 | 铅钡 | 风化 | 类型1
41 | 4.326467 | -3.436837 | 0.3273482 | 0.931407 | 1.446892 | 1.979799 | 0.8399875 | -1.987531 | 3.451668 | 2.88525 | -0.1094352 | -1.270237 | -4.287125 | -4.348102 | 铅钡 | 风化 | 类型1
43部位1 | 4.499627 | -2.329027 | -2.773777 | 2.017554 | 1.017839 | 2.188684 | 0.6241746 | 2.082949 | 4.207233 | 3.019395 | -7.028442 | -0.1011652 | -3.574758 | -3.993562 | 铅钡 | 风化 | 类型2
43部位2 | 4.566021 | -3.071158 | -3.224846 | 1.64222 | 0.6453581 | 2.161782 | 0.8042401 | 0.341087 | 3.634401 | 2.579447 | 0.7817754 | -1.005439 | -4.051979 | -4.231071 | 铅钡 | 风化 | 类型1
48 | 4.857923 | 3.413257 | -0.197535 | -0.2179306 | 0.6958497 | 2.867656 | -0.0637868 | -5.184988 | 2.495333 | 2.71136 | -2.58135 | -2.267302 | 0.6381892 | -4.457228 | 铅钡 | 风化 | 类型2
49 | 4.700258 | -3.181493 | -3.291908 | 1.044328 | 1.000831 | 2.448691 | 1.530906 | -0.506929 | 3.374821 | 2.775209 | 0.5347323 | -1.110891 | -4.122928 | -4.266382 | 铅钡 | 风化 | 类型1
50 | 4.574687 | -2.73973 | -3.023403 | 0.9067252 | 0.1624068 | 1.867441 | -0.6647362 | 0.2518959 | 3.777081 | 3.165158 | 0.1959038 | -0.3619994 | -3.838856 | -4.125002 | 铅钡 | 风化 | 类型1
51部位1 | 4.463968 | -3.546501 | -3.513761 | 0.3468543 | 0.5833603 | 2.266478 | 0.2753505 | -0.05142456 | 3.329175 | 2.831146 | -0.0913996 | -1.571371 | -0.2947543 | -4.383199 | 铅钡 | 风化 | 类型1
51部位2 | 5.085411 | -1.676273 | -2.377031 | 2.57783 | 1.870487 | 2.562963 | 0.3920688 | 0.4934523 | 4.395661 | 0.8515505 | 1.326089 | -4.570572 | -3.15501 | -3.784657 | 铅钡 | 风化 | 类型1
52 | 4.67671 | 4.823825 | -3.217917 | 0.1103125 | 0.1259954 | 1.37108 | -1.32557 | -0.4316829 | 3.684438 | 2.923011 | -0.1531828 | -1.075563 | -4.044648 | -4.227423 | 铅钡 | 风化 | 类型2
54 | 4.659794 | -2.867422 | 0.3558056 | 0.7909481 | 1.051827 | 2.39836 | -4.912775 | -0.1400076 | 3.895552 | 2.892355 | -0.3633885 | -0.1126066 | -3.920968 | -4.165868 | 铅钡 | 风化 | 类型1
54严重风化点 | 5.133677 | -1.185823 | -2.078934 | -6.262442 | 1.900962 | 3.059896 | -3.69491 | 1.385287 | 4.726214 | 0.9561526 | 2.232499 | 1.391662 | -2.83963 | -3.627694 | 铅钡 | 风化 | 类型3
56 | 5.466896 | -1.182373 | -2.076838 | 0.8763811 | -2.629947 | 2.559915 | -3.692412 | 0.8514447 | 4.458997 | 3.526835 | 0.23585 | -4.212926 | -2.837412 | -3.62659 | 铅钡 | 风化 | 类型1
57 | 5.597157 | -0.6145463 | -1.731711 | 1.509372 | -2.296905 | 2.936434 | -3.281175 | 1.592082 | 4.794568 | 3.687524 | -5.811426 | -3.801747 | -2.472276 | -3.444865 | 铅钡 | 风化 | 类型2
58 | 4.640083 | -3.428765 | 0.07508887 | 0.4157207 | 0.2581016 | 2.024383 | -0.02537399 | 0.8594289 | 3.367246 | 2.802174 | 0.1136127 | -2.063054 | -4.281934 | -4.345519 | 铅钡 | 风化 | 类型1
20 | 4.587915 | -3.637856 | 0.6248243 | -3.637856 | -3.637856 | 2.66293 | 1.379424 | 2.531755 | 3.197329 | 4.12644 | 2.716514 | -3.637856 | -3.637856 | -3.637856 | 铅钡 | 无风化 | 类型1
23未风化点 | 4.868269 | 2.952572 | -3.721989 | 0.1900339 | 0.5406907 | 1.233838 | -3.721989 | 1.978454 | 3.715217 | 3.356352 | -3.721989 | -0.2254816 | -3.721989 | -3.721989 | 铅钡 | 无风化 | 类型2
24 | 4.731324 | -3.337705 | -3.337705 | 0.5124424 | -3.337705 | 1.731199 | -3.337705 | 3.402814 | 4.639577 | 4.534369 | -0.6986479 | 1.173154 | -3.337705 | -3.337705 | 铅钡 | 无风化 | 类型1
25未风化点 | 4.698494 | 1.611592 | -3.830825 | 0.3123094 | -3.830825 | 1.416199 | 1.2126 | 0.8876736 | 4.236951 | 2.668962 | -0.8863863 | -0.835093 | -3.830825 | -3.830825 | 铅钡 | 无风化 | 类型2
28未风化点 | 4.635671 | -4.190183 | -0.9320866 | 0.7076566 | 0.414987 | 1.96255 | -0.4766111 | -0.6936756 | 3.256402 | 1.811232 | 0.4542077 | -1.705277 | -1.054689 | -4.190183 | 铅钡 | 无风化 | 类型1
29未风化点 | 4.274123 | 0.04285611 | -1.077735 | 1.218161 | 0.5250138 | 2.789291 | -0.08448331 | -0.1748674 | 2.63665 | 0.8342735 | -0.7653604 | -1.260057 | -4.478932 | -4.478932 | 铅钡 | 无风化 | 类型1
30部位1 | 4.02226 | -4.119221 | 0.8295391 | 1.987802 | 0.4657467 | 1.956125 | 1.237365 | -4.119221 | 4.155136 | 2.817122 | -4.119221 | -0.5638727 | -0.4303413 | -4.119221 | 铅钡 | 无风化 | 类型1
30部位2 | 4.1037 | -4.110494 | -4.110494 | 1.939239 | -0.1786684 | 1.845343 | 1.502634 | -4.110494 | 4.125397 | 2.831663 | 0.8382658 | -0.2392931 | -0.3263044 | -4.110494 | 铅钡 | 无风化 | 类型1
31 | 4.811642 | -3.981819 | -3.981819 | 1.093355 | 0.5068175 | 1.757974 | 2.147231 | -0.1976292 | 3.429737 | 1.852992 | 1.105777 | -0.5806215 | -3.981819 | -3.981819 | 铅钡 | 无风化 | 类型1
32 | 5.649376 | -3.200138 | -0.1556157 | 0.6285033 | -3.200138 | 2.263694 | 1.405032 | -0.8022428 | 4.388692 | 2.990177 | -0.3669248 | -3.200138 | -3.200138 | -3.200138 | 铅钡 | 无风化 | 类型1
33 | 5.67686 | -3.252575 | -0.5445247 | 0.9063082 | 1.352595 | 2.207011 | -3.252575 | 0.5975727 | 4.135134 | 2.619543 | -0.6876255 | -3.252575 | -3.252575 | -3.252575 | 铅钡 | 无风化 | 类型1
35 | 5.880251 | -2.91321 | -2.91321 | 0.7243765 | -2.91321 | 2.056604 | -0.07999635 | -0.140621 | 4.785273 | 3.428912 | 0.8244599 | -2.91321 | -2.91321 | -2.91321 | 铅钡 | 无风化 | 类型1
37 | 4.676343 | -4.02517 | -0.8896755 | 0.4634667 | -4.02517 | 1.580632 | -4.02517 | 1.681941 | 3.427233 | 2.91602 | 0.958437 | -0.5911825 | -4.02517 | 1.877464 | 铅钡 | 无风化 | 类型1
42未风化点1 | 4.370903 | 2.181452 | -1.463128 | 0.19827 | 0.52017 | 1.69529 | -4.171178 | 1.416071 | 3.519565 | 2.782506 | -2.091736 | -0.6158298 | -4.171178 | -4.171178 | 铅钡 | 无风化 | 类型2
42未风化点2 | 4.99074 | 2.789416 | 0.00264218 | -3.552706 | 1.200884 | 2.785888 | -3.552706 | 2.053096 | 4.054179 | 3.439391 | -3.552706 | -3.552706 | -3.552706 | -3.552706 | 铅钡 | 无风化 | 类型2
44未风化点 | 4.79893 | 1.810743 | -0.9171102 | 1.453134 | -3.912843 | 3.233142 | 0.4309629 | -0.1516424 | 3.303132 | 2.344825 | -3.912843 | -0.654746 | -3.912843 | -3.912843 | 铅钡 | 无风化 | 类型2
45 | 4.925349 | 1.788221 | -1.39738 | 0.635542 | 0.5087903 | 2.419333 | -3.795275 | 0.1750171 | 3.581859 | 3.204148 | -3.795275 | -0.6597806 | -3.795275 | -3.795275 | 铅钡 | 无风化 | 类型2
46 | 5.118217 | -3.498097 | -0.279221 | -3.498097 | 1.619897 | 2.673604 | -3.498097 | 0.8457086 | 4.335899 | 3.41564 | -0.5023646 | 0.2631033 | -3.498097 | -3.498097 | 铅钡 | 无风化 | 类型1
47 | 4.408489 | 2.005146 | -0.7717434 | 0.3268689 | -0.02816536 | 1.584546 | -4.139039 | 0.03534804 | 3.70088 | 2.68859 | -1.836454 | 0.303612 | -4.139039 | -4.139039 | 铅钡 | 无风化 | 类型2
49未风化点 | 4.283354 | -4.322033 | -0.9208357 | 1.015505 | 0.4654586 | 2.154939 | 0.522154 | -0.5153706 | 3.4195 | 1.715838 | 1.746392 | -0.9208357 | -4.322033 | -4.322033 | 铅钡 | 无风化 | 类型1
50未风化点 | 4.66439 | -3.747887 | -3.747887 | 1.995116 | 0.2410965 | 2.282798 | -3.747887 | 0.5006077 | 4.278609 | 2.685053 | 2.704161 | -0.6123933 | -3.747887 | -3.747887 | 铅钡 | 无风化 | 类型1
53未风化点 | 4.924499 | 1.8828 | -1.436332 | 0.5224815 | 0.9019711 | 2.572653 | -3.834227 | 0.1547567 | 3.385415 | 2.967056 | -3.834227 | -0.5383905 | -3.834227 | -3.834227 | 铅钡 | 无风化 | 类型2
55 | 5.169286 | 2.27421 | -3.327909 | 1.399479 | -3.327909 | 1.648825 | -3.327909 | 1.126439 | 4.771342 | 3.350433 | 0.2274393 | -3.327909 | -3.327909 | -3.327909 | 铅钡 | 无风化 | 类型2