## Sheet1
文物采样点 | 二氧化硅(SiO2) | 氧化钠(Na2O) | 氧化钾(K2O) | 氧化钙(CaO) | 氧化镁(MgO) | 氧化铝(Al2O3) | 氧化铁(Fe2O3) | 氧化铜(CuO) | 氧化铅(PbO) | 氧化钡(BaO) | 五氧化二磷(P2O5) | 氧化锶(SrO) | 氧化锡(SnO2) | 二氧化硫(SO2) | 类型
01 | 5.116718 | -3.72733 | 3.179424 | 2.721559 | 0.7385777 | 2.246479 | 1.431725 | 2.231094 | -3.72733 | -3.72733 | 1.034844 | -3.72733 | -3.72733 | -0.06376874 | 高钾
03部位1 | 6.328906 | -2.742747 | 3.509157 | 2.560558 | -2.742747 | 3.263606 | -2.742747 | 1.613962 | 0.4761291 | -2.742747 | 1.446908 | -2.742747 | -2.742747 | -2.742747 | 高钾
03部位2 | 4.29861 | -4.429007 | 2.691438 | 1.946018 | 0.2805236 | 1.880912 | 0.9462718 | 1.803441 | 0.5197533 | 1.226985 | -0.1805114 | -2.126422 | -4.429007 | -4.429007 | 高钾
04 | 5.04885 | -3.744155 | 3.130043 | 2.823923 | 1.305701 | 2.723543 | 1.583721 | 1.64034 | -3.744155 | -3.744155 | 0.6252925 | -3.744155 | -3.744155 | -0.1606364 | 高钾
05 | 4.749535 | -3.975973 | 3.022537 | 2.623898 | 1.200177 | 2.644101 | 1.592372 | 1.813988 | -3.975973 | -3.975973 | 0.5673221 | -2.184213 | -3.975973 | -0.125825 | 高钾
06部位1 | 4.884856 | -3.934662 | 2.667926 | -3.934662 | 1.353606 | 3.081948 | 1.541802 | 1.590791 | -0.9389292 | 0.9925922 | 2.10082 | -1.536766 | -3.934662 | -3.934662 | 高钾
06部位2 | 4.252638 | -4.443705 | 2.200085 | 1.849714 | 0.7095867 | 2.469038 | 1.959869 | 0.9407901 | -0.8883569 | 0.131006 | 1.665543 | -1.958798 | -4.443705 | -4.443705 | 高钾
13 | 5.016438 | 1.989553 | 3.466857 | 3.102054 | -3.666439 | 2.756808 | 1.996521 | 2.492656 | -3.666439 | -3.666439 | 1.177748 | -3.666439 | -3.666439 | -3.666439 | 高钾
14 | 4.809239 | 1.892429 | 3.182525 | 2.782339 | 0.2590376 | 2.897012 | -0.01859417 | -0.08046957 | 1.156979 | -3.930617 | -1.158028 | -3.930617 | -3.930617 | -3.930617 | 高钾
16 | 5.160869 | 1.725654 | 3.659243 | 3.096351 | 0.32979 | 2.805035 | 0.1162159 | 1.051375 | -1.223558 | -3.621454 | -3.621454 | -2.235159 | -3.621454 | -3.621454 | 高钾
18 | 6.20174 | -2.778684 | 4.069321 | -2.778684 | 2.251754 | 2.941628 | -2.778684 | -2.778684 | -2.778684 | -2.778684 | 2.133971 | -0.8327738 | 2.685148 | -2.778684 | 高钾
21 | 5.217545 | -3.727266 | -3.727266 | 2.427592 | 1.076755 | 2.700839 | 1.740794 | 2.065748 | 0.8779042 | 1.555938 | 0.9732144 | -3.727266 | -3.727266 | -3.727266 | 高钾
20 | 4.587915 | -3.637856 | 0.6248243 | -3.637856 | -3.637856 | 2.66293 | 1.379424 | 2.531755 | 3.197329 | 4.12644 | 2.716514 | -3.637856 | -3.637856 | -3.637856 | 铅钡
23未风化点 | 4.868269 | 2.952572 | -3.721989 | 0.1900339 | 0.5406907 | 1.233838 | -3.721989 | 1.978454 | 3.715217 | 3.356352 | -3.721989 | -0.2254816 | -3.721989 | -3.721989 | 铅钡
24 | 4.731324 | -3.337705 | -3.337705 | 0.5124424 | -3.337705 | 1.731199 | -3.337705 | 3.402814 | 4.639577 | 4.534369 | -0.6986479 | 1.173154 | -3.337705 | -3.337705 | 铅钡
25未风化点 | 4.698494 | 1.611592 | -3.830825 | 0.3123094 | -3.830825 | 1.416199 | 1.2126 | 0.8876736 | 4.236951 | 2.668962 | -0.8863863 | -0.835093 | -3.830825 | -3.830825 | 铅钡
28未风化点 | 4.635671 | -4.190183 | -0.9320866 | 0.7076566 | 0.414987 | 1.96255 | -0.4766111 | -0.6936756 | 3.256402 | 1.811232 | 0.4542077 | -1.705277 | -1.054689 | -4.190183 | 铅钡
29未风化点 | 4.274123 | 0.04285611 | -1.077735 | 1.218161 | 0.5250138 | 2.789291 | -0.08448331 | -0.1748674 | 2.63665 | 0.8342735 | -0.7653604 | -1.260057 | -4.478932 | -4.478932 | 铅钡
30部位1 | 4.02226 | -4.119221 | 0.8295391 | 1.987802 | 0.4657467 | 1.956125 | 1.237365 | -4.119221 | 4.155136 | 2.817122 | -4.119221 | -0.5638727 | -0.4303413 | -4.119221 | 铅钡
30部位2 | 4.1037 | -4.110494 | -4.110494 | 1.939239 | -0.1786684 | 1.845343 | 1.502634 | -4.110494 | 4.125397 | 2.831663 | 0.8382658 | -0.2392931 | -0.3263044 | -4.110494 | 铅钡
31 | 4.811642 | -3.981819 | -3.981819 | 1.093355 | 0.5068175 | 1.757974 | 2.147231 | -0.1976292 | 3.429737 | 1.852992 | 1.105777 | -0.5806215 | -3.981819 | -3.981819 | 铅钡
32 | 5.649376 | -3.200138 | -0.1556157 | 0.6285033 | -3.200138 | 2.263694 | 1.405032 | -0.8022428 | 4.388692 | 2.990177 | -0.3669248 | -3.200138 | -3.200138 | -3.200138 | 铅钡
33 | 5.67686 | -3.252575 | -0.5445247 | 0.9063082 | 1.352595 | 2.207011 | -3.252575 | 0.5975727 | 4.135134 | 2.619543 | -0.6876255 | -3.252575 | -3.252575 | -3.252575 | 铅钡
35 | 5.880251 | -2.91321 | -2.91321 | 0.7243765 | -2.91321 | 2.056604 | -0.07999635 | -0.140621 | 4.785273 | 3.428912 | 0.8244599 | -2.91321 | -2.91321 | -2.91321 | 铅钡
37 | 4.676343 | -4.02517 | -0.8896755 | 0.4634667 | -4.02517 | 1.580632 | -4.02517 | 1.681941 | 3.427233 | 2.91602 | 0.958437 | -0.5911825 | -4.02517 | 1.877464 | 铅钡
42未风化点1 | 4.370903 | 2.181452 | -1.463128 | 0.19827 | 0.52017 | 1.69529 | -4.171178 | 1.416071 | 3.519565 | 2.782506 | -2.091736 | -0.6158298 | -4.171178 | -4.171178 | 铅钡
42未风化点2 | 4.99074 | 2.789416 | 0.00264218 | -3.552706 | 1.200884 | 2.785888 | -3.552706 | 2.053096 | 4.054179 | 3.439391 | -3.552706 | -3.552706 | -3.552706 | -3.552706 | 铅钡
44未风化点 | 4.79893 | 1.810743 | -0.9171102 | 1.453134 | -3.912843 | 3.233142 | 0.4309629 | -0.1516424 | 3.303132 | 2.344825 | -3.912843 | -0.654746 | -3.912843 | -3.912843 | 铅钡
45 | 4.925349 | 1.788221 | -1.39738 | 0.635542 | 0.5087903 | 2.419333 | -3.795275 | 0.1750171 | 3.581859 | 3.204148 | -3.795275 | -0.6597806 | -3.795275 | -3.795275 | 铅钡
46 | 5.118217 | -3.498097 | -0.279221 | -3.498097 | 1.619897 | 2.673604 | -3.498097 | 0.8457086 | 4.335899 | 3.41564 | -0.5023646 | 0.2631033 | -3.498097 | -3.498097 | 铅钡
47 | 4.408489 | 2.005146 | -0.7717434 | 0.3268689 | -0.02816536 | 1.584546 | -4.139039 | 0.03534804 | 3.70088 | 2.68859 | -1.836454 | 0.303612 | -4.139039 | -4.139039 | 铅钡
49未风化点 | 4.283354 | -4.322033 | -0.9208357 | 1.015505 | 0.4654586 | 2.154939 | 0.522154 | -0.5153706 | 3.4195 | 1.715838 | 1.746392 | -0.9208357 | -4.322033 | -4.322033 | 铅钡
50未风化点 | 4.66439 | -3.747887 | -3.747887 | 1.995116 | 0.2410965 | 2.282798 | -3.747887 | 0.5006077 | 4.278609 | 2.685053 | 2.704161 | -0.6123933 | -3.747887 | -3.747887 | 铅钡
53未风化点 | 4.924499 | 1.8828 | -1.436332 | 0.5224815 | 0.9019711 | 2.572653 | -3.834227 | 0.1547567 | 3.385415 | 2.967056 | -3.834227 | -0.5383905 | -3.834227 | -3.834227 | 铅钡
55 | 5.169286 | 2.27421 | -3.327909 | 1.399479 | -3.327909 | 1.648825 | -3.327909 | 1.126439 | 4.771342 | 3.350433 | 0.2274393 | -3.327909 | -3.327909 | -3.327909 | 铅钡
22 | 6.33284 | -2.797916 | 1.506149 | 2.314071 | 1.360967 | 3.060017 | 0.7574317 | 1.209417 | -2.797916 | -2.797916 | 0.2466061 | -2.797916 | -2.797916 | -2.797916 | 高钾
27 | 6.648419 | -2.486335 | -2.486335 | 2.05696 | 1.502649 | 3.039118 | 0.5093973 | 2.550618 | -2.486335 | -2.486335 | 1.097184 | -2.486335 | -2.486335 | -2.486335 | 高钾
07 | 6.860947 | -2.272836 | -2.272836 | 2.399992 | -2.272836 | 3.015431 | 0.5603769 | 3.507907 | -2.272836 | -2.272836 | 1.838037 | -2.272836 | -2.272836 | -2.272836 | 高钾
09 | 6.708455 | -2.450803 | 1.626735 | 1.676331 | -2.450803 | 2.431999 | 1.014933 | 2.592622 | -2.450803 | -2.450803 | 1.104545 | -2.450803 | -2.450803 | -2.450803 | 高钾
10 | 7.118423 | -2.059084 | 2.462704 | 0.9854381 | -2.059084 | 2.335365 | 1.199012 | 2.371732 | -2.059084 | -2.059084 | -2.059084 | -2.059084 | -2.059084 | -2.059084 | 高钾
12 | 6.7081 | -2.443445 | 2.171676 | 1.833221 | -2.443445 | 2.540162 | 0.9238508 | 2.6625 | -2.443445 | -2.443445 | 0.2646052 | -2.443445 | -2.443445 | -2.443445 | 高钾
02 | 4.253742 | -3.942695 | 0.7112652 | 1.512626 | 0.8279895 | 2.408191 | 1.283052 | -0.6845986 | 4.52173 | -3.942695 | 1.935041 | -0.9982561 | -3.942695 | -3.942695 | 铅钡
08 | 3.643165 | -3.964713 | -3.964713 | 1.032499 | -3.964713 | 0.9331265 | -3.964713 | 2.983224 | 3.996657 | 4.081836 | 1.918609 | -0.3537954 | -3.964713 | 1.588246 | 铅钡
08严重风化点 | 2.106058 | -4.02734 | -4.02734 | 1.737851 | -4.02734 | 0.6821903 | -4.02734 | 1.722053 | 4.057531 | 3.999484 | 2.600702 | -0.05704796 | -4.02734 | 3.287879 | 铅钡
11 | 3.929136 | -4.190263 | -1.14574 | 1.670524 | 0.0724172 | 1.404449 | -4.190263 | 2.010246 | 3.649263 | 3.096614 | 2.653487 | -0.5793448 | -4.190263 | -4.190263 | 铅钡
19 | 3.797646 | -4.196649 | -4.196649 | 1.483524 | -0.1191113 | 1.681087 | 0.6937004 | 1.664137 | 4.165527 | 2.085618 | 2.586676 | -1.25221 | -4.196649 | -4.196649 | 铅钡
26 | 3.685198 | -3.905149 | -3.905149 | 1.064664 | -3.905149 | 0.3433459 | -3.905149 | 3.058041 | 4.085428 | 4.173539 | 1.841054 | -0.09848686 | -3.905149 | 1.372965 | 铅钡
26严重风化点 | 1.629322 | -4.289571 | -0.600692 | 1.417539 | -4.289571 | 0.4811132 | -4.289571 | 1.596533 | 3.714126 | 3.883722 | 2.114003 | -0.1624371 | -4.289571 | 3.085058 | 铅钡
34 | 4.490843 | -3.691716 | -0.4728401 | 0.6649929 | -3.691716 | 1.39588 | 0.1584317 | 1.325564 | 4.753981 | 3.216039 | -0.1653554 | -0.6006735 | -3.691716 | -3.691716 | 铅钡
36 | 4.493651 | 1.613087 | -1.150533 | -0.1786724 | -3.78959 | 1.285583 | -0.3238545 | 0.4299173 | 4.54392 | 3.1979 | -1.84368 | -0.6985479 | -3.78959 | -3.78959 | 铅钡
38 | 4.283287 | 1.110986 | -3.816268 | 0.4032399 | -3.816268 | 1.732808 | -0.4489719 | 0.4741917 | 4.687029 | 3.070264 | 0.05493324 | -0.1026957 | -3.816268 | -3.816268 | 铅钡
39 | 4.648925 | -3.223911 | -3.223911 | 1.485619 | -3.223911 | 0.6881122 | -3.223911 | 1.253426 | 5.492625 | 3.358114 | 1.529679 | 0.8869631 | -3.223911 | -3.223911 | 铅钡
40 | 4.266785 | -3.154392 | -3.154392 | 2.076716 | -3.154392 | 0.6522703 | -0.2099532 | -3.154392 | 5.702269 | 3.351392 | 2.021758 | 1.065116 | -3.154392 | -3.154392 | 铅钡
41 | 3.034962 | -4.485814 | -0.7016247 | 1.720762 | 1.123657 | 1.322328 | 0.7015715 | -1.541375 | 3.906269 | 2.397648 | 2.128911 | -0.6356667 | -4.485814 | -4.485814 | 铅钡
43部位1 | 3.312925 | -3.810748 | -3.810748 | 2.450744 | 0.6778885 | 1.605353 | 0.5199855 | 2.471519 | 4.886264 | 2.780926 | -3.810748 | 0.3481352 | -3.810748 | -3.810748 | 铅钡
43部位2 | 3.419502 | -4.26298 | -4.26298 | 2.198488 | 0.2908964 | 1.568902 | 0.6714935 | 0.7542994 | 4.143281 | 1.523917 | 2.893976 | -0.4128329 | -4.26298 | -4.26298 | 铅钡
48 | 3.888072 | -0.3115708 | -1.227862 | 0.9483096 | 0.3433551 | 2.525312 | -0.05886849 | -4.693597 | 2.66587 | 1.900816 | 0.006882885 | -1.474722 | 0.1815998 | -4.693597 | 铅钡
49 | 3.634983 | -4.330215 | -4.330215 | 1.796654 | 0.6602177 | 1.957644 | 1.282913 | -0.08171965 | 3.806596 | 2.083244 | 2.6819 | -0.5015735 | -4.330215 | -4.330215 | 铅钡
50 | 3.433412 | -4.061018 | -4.061018 | 1.704173 | -0.2108702 | 1.170091 | -0.5645102 | 0.6663701 | 4.328342 | 3.197394 | 2.391031 | 0.128637 | -4.061018 | -4.061018 | 铅钡
51部位1 | 3.255683 | -4.55264 | -4.55264 | 1.327893 | 0.2264833 | 1.710758 | 0.2264833 | 0.3673407 | 3.747391 | 2.243066 | 2.144394 | -0.8890786 | -0.7024926 | -4.55264 | 铅钡
51部位2 | 4.253243 | -3.412979 | -3.412979 | 2.827297 | 1.563755 | 2.112474 | 0.3246906 | 0.9045091 | 5.130661 | -3.412979 | 3.361245 | -3.412979 | -3.412979 | -3.412979 | 铅钡
52 | 3.597183 | 0.5479877 | -4.256033 | 1.168917 | -0.2487001 | 0.4975569 | -1.120539 | -0.007538055 | 4.208181 | 2.505539 | 2.091356 | -0.4718437 | -4.256033 | -4.256033 | 铅钡
54 | 3.57003 | -4.13883 | -0.6730939 | 1.626361 | 0.7132005 | 1.889449 | -4.13883 | 0.2800108 | 4.482002 | 2.417949 | 1.910904 | 0.338507 | -4.13883 | -4.13883 | 铅钡
54严重风化点 | 4.33072 | -3.114113 | -3.114113 | -3.114113 | 1.595417 | 2.785784 | -3.114113 | 1.783727 | 5.5594 | -3.114113 | 4.139357 | 1.604386 | -3.114113 | -3.114113 | 铅钡
56 | 4.865614 | -3.112011 | -3.112011 | 1.68378 | -3.112011 | 2.108345 | -3.112011 | 1.257437 | 5.21281 | 4.230768 | 2.425323 | -3.112011 | -3.112011 | -3.112011 | 铅钡
57 | 5.074712 | -2.765994 | -2.765994 | 2.109203 | -2.765994 | 2.618501 | -2.765994 | 1.987596 | 5.648058 | 4.689883 | -2.765994 | -2.765994 | -2.765994 | -2.765994 | 铅钡
58 | 3.538389 | -4.480895 | -0.9545345 | 1.374177 | -0.1114472 | 1.382736 | -0.02654777 | 1.265308 | 3.796771 | 2.160287 | 2.320388 | -1.302841 | -4.480895 | -4.480895 | 铅钡